## FictiveCalc
Universal Parameters | Z | Y | ln(Y)
| 0.4 | 20.00271 | 2.995868
DS/R | 0.42 | 21.00392 | 3.044709
16 | 0.44 | 22.00565 | 3.091299
| 0.46 | 23.00814 | 3.135848
E1_bar | 0.48 | 24.01169 | 3.178541
50 | 0.5 | 25.01677 | 3.219546
| 0.52 | 26.02401 | 3.25902
(E2_bar - E1_bar) | 0.54 | 27.03433 | 3.297108
100 | 0.56 | 28.04902 | 3.333954
| 0.58 | 29.06989 | 3.369703
| 0.6 | 30.09953 | 3.404509
| 0.62 | 31.14154 | 3.438543
| 0.64 | 32.20104 | 3.471999
| 0.66 | 33.28517 | 3.505112
| 0.68 | 34.40396 | 3.538172
| 0.7 | 35.57138 | 3.571541
| 0.72 | 36.80686 | 3.605684
| 0.74 | 38.13721 | 3.64119
| 0.76 | 39.59914 | 3.678807
| 0.78 | 41.24238 | 3.719466
| 0.8 | 43.13326 | 3.764294
| 0.82 | 45.35839 | 3.814595
| 0.84 | 48.02763 | 3.871777
| 0.86 | 51.27454 | 3.937194
| 0.88 | 55.25182 | 4.011901
| 0.9 | 60.11835 | 4.096315
| 0.92 | 66.01462 | 4.189876
| 0.94 | 73.02655 | 4.290823
| 0.96 | 81.14367 | 4.396221
| 0.98 | 90.22622 | 4.50232
| 1 | 100 | 4.60517
| 1.02 | 110.0911 | 4.701308
| 1.04 | 120.0944 | 4.788278
| 1.06 | 129.6509 | 4.864846
| 1.08 | 138.5046 | 4.930903
| 1.1 | 146.522 | 4.987176
| 1.12 | 153.6795 | 5.034869
| 1.14 | 160.0314 | 5.07537
| 1.16 | 165.6761 | 5.110035
| 1.18 | 170.7282 | 5.140073
| 1.2 | 175.3001 | 5.166499
| 1.22 | 179.4927 | 5.190134
| 1.24 | 183.3909 | 5.21162
| 1.26 | 187.0637 | 5.231449
| 1.28 | 190.5656 | 5.249996
| 1.3 | 193.9389 | 5.267543
| 1.32 | 197.2159 | 5.284299
| 1.34 | 200.421 | 5.30042
| 1.36 | 203.5728 | 5.316024
| 1.38 | 206.685 | 5.331196
| 1.4 | 209.7678 | 5.346001
| 1.42 | 212.8289 | 5.360488
| 1.44 | 215.8739 | 5.374695
| 1.46 | 218.9072 | 5.388648
| 1.48 | 221.9317 | 5.402369
| 1.5 | 224.9497 | 5.415877
| 1.52 | 227.963 | 5.429183
| 1.54 | 230.9728 | 5.4423
| 1.56 | 233.98 | 5.455235
| 1.58 | 236.9853 | 5.467998
| 1.6 | 239.9892 | 5.480594
| 1.62 | 242.992 | 5.493029
| 1.64 | 245.9941 | 5.505308
| 1.66 | 248.9957 | 5.517436
| 1.68 | 251.9968 | 5.529417
| 1.7 | 254.9977 | 5.541254
| 1.72 | 257.9983 | 5.552953
| 1.74 | 260.9987 | 5.564516
| 1.76 | 263.9991 | 5.575946
| 1.78 | 266.9993 | 5.587246
| 1.8 | 269.9995 | 5.59842

## Data
100/T | log(S, 1/min) | S, 1/s | T, K
0.3036325 | 0.02707922 | 0.01773895 | 329.3455
0.3167222 | -1.013252 | 0.001616578 | 318
0.3239549 | -1.986837 | 0.0001717957 | 308.6849
0.3370661 | -2.994202 | 1.689066e-05 | 296.6777
PMMA
100/T | log(S, 1/min) | S, 1/s | T, K
0.2695218 | -0.001177357 | 0.01662155 | 371.0274
0.2773886 | -1.007818 | 0.001636931 | 360.5051
0.282633 | -2.014097 | 0.0001613434 | 353.8157
0.2885438 | -3.003984 | 1.651447e-05 | 346.5678
PS
100/T | log(S, 1/min) | S, 1/s | T, K
0.3449114 | -0.01159244 | 0.01622768 | 289.9296
0.3547555 | -1.002022 | 0.001658926 | 281.8843
0.3632886 | -1.99227 | 0.0001696596 | 275.2633
0.3718216 | -2.982519 | 1.735122e-05 | 268.9462
PVC
Data digitized from: Figure 5, in: S. Wu, J. Appl. Polym. Sci., 20, 373 (1976)

## CalculationsPMMA
Universal Parameters | Polymer Parameters | Aging time, s | Tg/T | ln(tau-beta) | psi_eq | psi_aging | psi_actual | ln(tau-alpha) | log(tau_alpha) | Constant-Term | Term-1 | Term-2 | ln(S, 1/s) | S, 1/s | T, K | "y = 4.5508ln(S) + 346.88" | T_fit, K | diff
|  | 2630268.0 | 1 | -9.452853 | 0.1570955 | 0.2284603 | 0.1570955 | 4.607191 | 2.000878 | -3.264993 | 8.494712 | -0.466985 | 4.762733 | 117.0655 | 378 |  | 368.5542 | 89.22226
DS/R | Polymer Name |  | 1.01 | -9.005353 | 0.1770009 | 0.2373712 | 0.1770009 | 6.994647 | 3.037737 | -3.264993 | 8.09257 | -0.7089776 | 4.118599 | 61.47308 | 374.2574 | a | 365.6229 | 74.55466
16 | PMMA | Y | 1.02 | -8.557853 | 0.1988337 | 0.2461073 | 0.1988337 | 9.593672 | 4.166479 | -3.264993 | 7.690429 | -0.9724147 | 3.453021 | 31.59569 | 370.5882 | 4.5508 | 362.594 | 63.90769
|  | 68.98545 | 1.03 | -8.110353 | 0.2226309 | 0.2546739 | 0.2226309 | 12.41288 | 5.390844 | -3.264993 | 7.288288 | -1.258169 | 2.765125 | 15.88102 | 366.9903 |  | 359.4635 | 56.65214
E1_bar | Tg, K |  | 1.04 | -7.662853 | 0.2483933 | 0.2630757 | 0.2483933 | 15.45759 | 6.713147 | -3.264993 | 6.886146 | -1.566782 | 2.054371 | 7.801928 | 363.4615 | b | 356.229 | 52.30916
50 | 378 | Z_fictive | 1.05 | -7.215353 | 0.276078 | 0.2713174 | 0.2713174 | 18.2817 | 7.939642 | -3.264993 | 6.484005 | -1.853034 | 1.365978 | 3.919553 | 360 | 346.88 | 353.0963 | 47.66119
|  | 0.9376429 | 1.06 | -6.767853 | 0.3055939 | 0.2794037 | 0.2794037 | 19.73917 | 8.572614 | -3.264993 | 6.081863 | -2.000763 | 0.816107 | 2.261678 | 356.6038 |  | 350.5939 | 36.1181
(E2_bar - E1_bar) | p |  | 1.07 | -6.320353 | 0.3367972 | 0.2873388 | 0.2873388 | 21.19665 | 9.205586 | -3.264993 | 5.679722 | -2.148492 | 0.2662362 | 1.305043 | 353.271 | criterion | 348.0916 | 26.8266
100 | 0.9 | Tg/Tf | 1.08 | -5.872853 | 0.3694912 | 0.2951269 | 0.2951269 | 22.65412 | 9.838558 | -3.264993 | 5.277581 | -2.296222 | -0.2836346 | 0.7530418 | 350 | 0.9310751 | 345.5892 | 19.45484
|  | 1.047646 | 1.09 | -5.425353 | 0.4034285 | 0.3027722 | 0.3027722 | 24.11159 | 10.47153 | -3.264993 | 4.875439 | -2.443951 | -0.8335054 | 0.4345234 | 346.789 |  | 343.0869 | 13.7056
k | X |  | 1.1 | -4.977853 | 0.4383158 | 0.3102785 | 0.3102785 | 25.56906 | 11.1045 | -3.264993 | 4.473298 | -2.591681 | -1.383376 | 0.2507306 | 343.6364 |  | 340.5845 | 9.313677
1.96 | 0.9169796 | Psi_f | 1.11 | -4.530353 | 0.473824 | 0.3176495 | 0.3176495 | 27.02653 | 11.73747 | -3.264993 | 4.071156 | -2.73941 | -1.933247 | 0.1446777 | 340.5405 |  | 338.0822 | 6.043537
|  | 0.2693912 | 1.12 | -4.082853 | 0.5095988 | 0.3248888 | 0.3248888 | 28.484 | 12.37045 | -3.264993 | 3.669015 | -2.887139 | -2.483118 | 0.08348255 | 337.5 |  | 335.5798 | 3.687061
| e* |  | 1.13 | -3.635353 | 0.5452756 | 0.3320001 | 0.3320001 | 29.94148 | 13.00342 | -3.264993 | 3.266874 | -3.034869 | -3.032988 | 0.04817146 | 334.5133 |  | 333.0775 | 2.061517
| 0.06 |  | 1.14 | -3.187853 | 0.5804936 | 0.3389866 | 0.3389866 | 31.39895 | 13.63639 | -3.264993 | 2.864732 | -3.182598 | -3.582859 | 0.02779611 | 331.5789 |  | 330.5751 | 1.007661
|  |  | 1.15 | -2.740353 | 0.6149103 | 0.3458516 | 0.3458516 | 32.85642 | 14.26936 | -3.264993 | 2.462591 | -3.330327 | -4.13273 | 0.01603903 | 328.6957 |  | 328.0728 | 0.3879794
| log(tau_el) |  | 1.16 | -2.292853 | 0.6482145 | 0.3525982 | 0.3525982 | 34.31389 | 14.90233 | -3.264993 | 2.060449 | -3.478057 | -4.682601 | 0.009254912 | 325.8621 |  | 325.5704 | 0.08505895
| -23.54 |  | 1.17 | -1.845353 | 0.6801367 | 0.3592295 | 0.3592295 | 35.77136 | 15.53531 | -3.264993 | 1.658308 | -3.625786 | -5.232472 | 0.00534031 | 323.0769 |  | 323.0681 | 7.840611e-05
|  |  | 1.18 | -1.397853 | 0.7104561 | 0.3657484 | 0.3657484 | 37.22884 | 16.16828 | -3.264993 | 1.256167 | -3.773516 | -5.782342 | 0.003081489 | 320.339 |  | 320.5657 | 0.05140802
| Tx/Tg |  | 1.19 | -0.9503531 | 0.7390043 | 0.3721578 | 0.3721578 | 38.68631 | 16.80125 | -3.264993 | 0.8540253 | -3.921245 | -6.332213 | 0.001778094 | 317.6471 |  | 318.0634 | 0.1733104
| 0.895 |  | 1.2 | -0.5028531 | 0.7656663 | 0.3784603 | 0.3784603 | 40.14378 | 17.43422 | -3.264993 | 0.4518839 | -4.068974 | -6.882084 | 0.001026004 | 315 |  | 315.561 | 0.3147351
|  |  | 1.21 | -0.05535309 | 0.7903771 | 0.3846586 | 0.3846586 | 41.60125 | 18.06719 | -3.264993 | 0.0497425 | -4.216704 | -7.431955 | 0.0005920292 | 312.3967 |  | 313.0587 | 0.4381996
|  |  | 1.22 | 0.3921469 | 0.8131182 | 0.3907554 | 0.3907554 | 43.05872 | 18.70017 | -3.264993 | -0.3523989 | -4.364433 | -7.981825 | 0.0003416152 | 309.8361 |  | 310.5563 | 0.5187502
|  |  | 1.23 | 0.8396469 | 0.8339106 | 0.396753 | 0.396753 | 44.5162 | 19.33314 | -3.264993 | -0.7545403 | -4.512163 | -8.531696 | 0.0001971203 | 307.3171 |  | 308.054 | 0.5429975
|  |  | 1.24 | 1.287147 | 0.8528084 | 0.4026538 | 0.4026538 | 45.97367 | 19.96611 | -3.264993 | -1.156682 | -4.659892 | -9.081567 | 0.0001137432 | 304.8387 |  | 305.5516 | 0.5082195
|  |  | 1.25 | 1.734647 | 0.8698915 | 0.4084603 | 0.4084603 | 47.43114 | 20.59908 | -3.264993 | -1.558823 | -4.807621 | -9.631438 | 6.563262e-05 | 302.4 |  | 303.0493 | 0.4215294
|  |  | 1.26 | 2.182147 | 0.8852587 | 0.4141746 | 0.4141746 | 48.88861 | 21.23205 | -3.264993 | -1.960964 | -4.955351 | -10.18131 | 3.787162e-05 | 300 |  | 300.5469 | 0.2991007
|  |  | 1.27 | 2.629647 | 0.8990216 | 0.4197989 | 0.4197989 | 50.34608 | 21.86503 | -3.264993 | -2.363106 | -5.10308 | -10.73118 | 2.185285e-05 | 297.6378 |  | 298.0445 | 0.1654487
|  |  | 1.28 | 3.077147 | 0.911299 | 0.4253353 | 0.4253353 | 51.80356 | 22.498 | -3.264993 | -2.765247 | -5.250809 | -11.28105 | 1.260963e-05 | 295.3125 |  | 295.5422 | 0.05276078
|  |  | 1.29 | 3.524647 | 0.9222129 | 0.4307859 | 0.4307859 | 53.26103 | 23.13097 | -3.264993 | -3.167389 | -5.398539 | -11.83092 | 7.276061e-06 | 293.0233 |  | 293.0398 | 0.0002752083
|  |  | 1.3 | 3.972147 | 0.9318842 | 0.4361526 | 0.4361526 | 54.7185 | 23.76394 | -3.264993 | -3.56953 | -5.546268 | -12.38079 | 4.198465e-06 | 290.7692 |  | 290.5375 | 0.05370226
|  |  | 1.31 | 4.419647 | 0.9404308 | 0.4414374 | 0.4414374 | 56.17597 | 24.39691 | -3.264993 | -3.971671 | -5.693998 | -12.93066 | 2.422616e-06 | 288.5496 |  | 288.0351 | 0.2646865
|  |  | 1.32 | 4.867147 | 0.947965 | 0.4466421 | 0.4466421 | 57.63344 | 25.02989 | -3.264993 | -4.373813 | -5.841727 | -13.48053 | 1.397909e-06 | 286.3636 |  | 285.5328 | 0.6903066
|  |  | 1.33 | 5.314647 | 0.9545922 | 0.4517685 | 0.4517685 | 59.09092 | 25.66286 | -3.264993 | -4.775954 | -5.989456 | -14.0304 | 8.066274e-07 | 284.2105 |  | 283.0304 | 1.39261
|  |  | 1.34 | 5.762147 | 0.9604106 | 0.4568185 | 0.4568185 | 60.54839 | 26.29583 | -3.264993 | -5.178096 | -6.137186 | -14.58027 | 4.654437e-07 | 282.0896 |  | 280.5281 | 2.438178
|  |  | 1.35 | 6.209647 | 0.9655104 | 0.4617936 | 0.4617936 | 62.00586 | 26.9288 | -3.264993 | -5.580237 | -6.284915 | -15.13015 | 2.685723e-07 | 280 |  | 278.0257 | 3.897728
|  |  | 1.36 | 6.657147 | 0.9699738 | 0.4666956 | 0.4666956 | 63.46333 | 27.56177 | -3.264993 | -5.982378 | -6.432645 | -15.68002 | 1.549728e-07 | 277.9412 |  | 275.5234 | 5.845731
|  |  | 1.37 | 7.104647 | 0.9738752 | 0.471526 | 0.471526 | 64.9208 | 28.19475 | -3.264993 | -6.38452 | -6.580374 | -16.22989 | 8.942307e-08 | 275.9124 |  | 273.021 | 8.360072
|  |  | 1.38 | 7.552147 | 0.9772816 | 0.4762864 | 0.4762864 | 66.37828 | 28.82772 | -3.264993 | -6.786661 | -6.728103 | -16.77976 | 5.159929e-08 | 273.913 |  | 270.5187 | 11.52172
|  |  | 1.39 | 7.999647 | 0.9802528 | 0.4809783 | 0.4809783 | 67.83575 | 29.46069 | -3.264993 | -7.188803 | -6.875833 | -17.32963 | 2.977405e-08 | 271.9424 |  | 268.0163 | 15.41442
|  |  | 1.4 | 8.447147 | 0.9828423 | 0.4856031 | 0.4856031 | 69.29322 | 30.09366 | -3.264993 | -7.590944 | -7.023562 | -17.8795 | 1.718035e-08 | 270 |  | 265.514 | 20.12443
|  |  | 1.41 | 8.894647 | 0.9850973 | 0.4901624 | 0.4901624 | 70.75069 | 30.72663 | -3.264993 | -7.993085 | -7.171291 | -18.42937 | 9.913482e-09 | 268.0851 |  | 263.0116 | 25.74024
|  |  | 1.42 | 9.342147 | 0.9870599 | 0.4946575 | 0.4946575 | 72.20816 | 31.35961 | -3.264993 | -8.395227 | -7.319021 | -18.97924 | 5.720321e-09 | 266.1972 |  | 260.5093 | 32.35235
|  |  | 1.43 | 9.789647 | 0.988767 | 0.4990896 | 0.4990896 | 73.66564 | 31.99258 | -3.264993 | -8.797368 | -7.46675 | -19.52911 | 3.300764e-09 | 264.3357 |  | 258.0069 | 40.05303
|  |  | 1.44 | 10.23715 | 0.9902511 | 0.5034603 | 0.5034603 | 75.12311 | 32.62555 | -3.264993 | -9.19951 | -7.61448 | -20.07898 | 1.904622e-09 | 262.5 |  | 255.5046 | 48.93609
|  |  | 1.45 | 10.68465 | 0.9915408 | 0.5077706 | 0.5077706 | 76.58058 | 33.25852 | -3.264993 | -9.601651 | -7.762209 | -20.62885 | 1.099013e-09 | 260.6897 |  | 253.0022 | 59.09675
|  |  | 1.46 | 11.13215 | 0.9926611 | 0.5120219 | 0.5120219 | 78.03805 | 33.89149 | -3.264993 | -10.00379 | -7.909938 | -21.17872 | 6.341573e-10 | 258.9041 |  | 250.4999 | 70.63137
|  |  | 1.47 | 11.57965 | 0.993634 | 0.5162154 | 0.5162154 | 79.49552 | 34.52447 | -3.264993 | -10.40593 | -8.057668 | -21.72859 | 3.659242e-10 | 257.1429 |  | 247.9975 | 83.63737
|  |  | 1.48 | 12.02715 | 0.9944787 | 0.5203522 | 0.5203522 | 80.95299 | 35.15744 | -3.264993 | -10.80808 | -8.205397 | -22.27847 | 2.111472e-10 | 255.4054 |  | 245.4952 | 98.21299
|  |  | 1.49 | 12.47465 | 0.9952118 | 0.5244334 | 0.5244334 | 82.41047 | 35.79041 | -3.264993 | -11.21022 | -8.353127 | -22.82834 | 1.218371e-10 | 253.6913 |  | 242.9928 | 114.4572
|  |  | 1.5 | 12.92215 | 0.995848 | 0.5284603 | 0.5284603 | 83.86794 | 36.42338 | -3.264993 | -11.61236 | -8.500856 | -23.37821 | 7.030296e-11 | 252 |  | 240.4905 | 132.4696
|  |  | 1.51 | 13.36965 | 0.9963999 | 0.5324338 | 0.5324338 | 85.32541 | 37.05636 | -3.264993 | -12.0145 | -8.648585 | -23.92808 | 4.056652e-11 | 250.3311 |  | 237.9881 | 152.3502
|  |  | 1.52 | 13.81715 | 0.9968788 | 0.536355 | 0.536355 | 86.78288 | 37.68933 | -3.264993 | -12.41664 | -8.796315 | -24.47795 | 2.340787e-11 | 248.6842 |  | 235.4858 | 174.1993
|  |  | 1.53 | 14.26465 | 0.9972941 | 0.540225 | 0.540225 | 88.24035 | 38.3223 | -3.264993 | -12.81878 | -8.944044 | -25.02782 | 1.350691e-11 | 247.0588 |  | 232.9834 | 198.1176
|  |  | 1.54 | 14.71215 | 0.9976542 | 0.5440447 | 0.5440447 | 89.69783 | 38.95527 | -3.264993 | -13.22092 | -9.091773 | -25.57769 | 7.793818e-12 | 245.4545 |  | 230.481 | 224.2057
|  |  | 1.55 | 15.15965 | 0.9979666 | 0.5478151 | 0.5478151 | 91.1553 | 39.58824 | -3.264993 | -13.62306 | -9.239503 | -26.12756 | 4.497223e-12 | 243.871 |  | 227.9787 | 252.5643
|  |  | 1.56 | 15.60715 | 0.9982374 | 0.5515372 | 0.5515372 | 92.61277 | 40.22122 | -3.264993 | -14.02521 | -9.387232 | -26.67743 | 2.595007e-12 | 242.3077 |  | 225.4763 | 283.2943
|  |  | 1.57 | 16.05465 | 0.9984722 | 0.5552119 | 0.5552119 | 94.07024 | 40.85419 | -3.264993 | -14.42735 | -9.534962 | -27.2273 | 1.497382e-12 | 240.7643 |  | 222.974 | 316.4962
|  |  | 1.58 | 16.50215 | 0.9986758 | 0.55884 | 0.55884 | 95.52771 | 41.48716 | -3.264993 | -14.82949 | -9.682691 | -27.77717 | 8.640261e-13 | 239.2405 |  | 220.4716 | 352.2704
|  |  | 1.59 | 16.94965 | 0.9988522 | 0.5624225 | 0.5624225 | 96.98519 | 42.12013 | -3.264993 | -15.23163 | -9.83042 | -28.32704 | 4.985641e-13 | 237.7358 |  | 217.9693 | 390.717
|  |  | 1.6 | 17.39715 | 0.9990052 | 0.5659603 | 0.5659603 | 98.44266 | 42.7531 | -3.264993 | -15.63377 | -9.97815 | -28.87691 | 2.876837e-13 | 236.25 |  | 215.4669 | 431.9358

## CalculationsPS
Universal Parameters | Polymer Parameters | Aging time, s | Tg/T | ln(tau-beta) | psi_eq | psi_aging | psi_actual | ln(tau-alpha) | log(tau_alpha) | Constant-Term | Term-1 | Term-2 | ln(S, 1/s) | S, 1/s | T, K | "y = 3.473ln(S) + 384.25" | T_fit, K | diff
|  | 2630268.0 | 1 | -9.430735 | 0.158035 | 0.2288849 | 0.158035 | 4.720384 | 2.050037 | -3.264993 | 4.536941 | -2.4495 | -1.177552 | 0.3080318 | 373 |  | 380.1604 | 51.27076
DS/R | Polymer Name |  | 1.01 | -8.983014 | 0.1780447 | 0.2377958 | 0.1780447 | 7.11929 | 3.091868 | -3.264993 | 4.321551 | -3.69434 | -2.637782 | 0.07151975 | 369.3069 | a | 375.089 | 33.43214
16 | PS | Y | 1.02 | -8.535293 | 0.1999862 | 0.2465319 | 0.1999862 | 9.73047 | 4.225889 | -3.264993 | 4.106162 | -5.049332 | -4.208164 | 0.01487365 | 365.6863 | 3.473 | 369.635 | 15.5928
|  | 68.98545 | 1.03 | -8.087572 | 0.2238951 | 0.2550985 | 0.2238951 | 12.5624 | 5.455782 | -3.264993 | 3.890772 | -6.518877 | -5.893099 | 0.002758415 | 362.1359 |  | 363.7833 | 2.713745
E1_bar | Tg, K |  | 1.04 | -7.63985 | 0.24977 | 0.2635003 | 0.24977 | 15.62024 | 6.783782 | -3.264993 | 3.675382 | -8.105647 | -7.695259 | 0.0004549792 | 358.6538 | b | 357.5244 | 1.275725
50 | 373 | Z_fictive | 1.05 | -7.192129 | 0.2775658 | 0.271742 | 0.271742 | 18.35745 | 7.972539 | -3.264993 | 3.459992 | -9.526041 | -9.331043 | 8.862978e-05 | 355.2381 | 384.25 | 351.8433 | 11.52471
|  | 0.9376429 | 1.06 | -6.744408 | 0.3071882 | 0.2798283 | 0.2798283 | 19.81602 | 8.605989 | -3.264993 | 3.244602 | -10.28292 | -10.30331 | 3.352181e-05 | 351.8868 |  | 348.4666 | 11.69779
(E2_bar - E1_bar) | p |  | 1.07 | -6.296687 | 0.3384908 | 0.2877634 | 0.2877634 | 21.27459 | 9.239439 | -3.264993 | 3.029212 | -11.03981 | -11.27559 | 1.267871e-05 | 348.5981 | criterion | 345.0899 | 12.30776
100 | 0.9 | Tg/Tf | 1.08 | -5.848966 | 0.3712738 | 0.2955515 | 0.2955515 | 22.73317 | 9.872889 | -3.264993 | 2.813822 | -11.79669 | -12.24786 | 4.795378e-06 | 345.3704 | 17.47693 | 341.7132 | 13.37498
|  | 1.047128 | 1.09 | -5.401245 | 0.4052866 | 0.3031968 | 0.3031968 | 24.19174 | 10.50634 | -3.264993 | 2.598433 | -12.55357 | -13.22013 | 1.813721e-06 | 342.2018 |  | 338.3365 | 14.9409
k | X |  | 1.1 | -4.953523 | 0.4402335 | 0.3107031 | 0.3107031 | 25.65031 | 11.13979 | -3.264993 | 2.383043 | -13.31045 | -14.1924 | 6.859908e-07 | 339.0909 |  | 334.9598 | 17.06615
1.96 | 0.4908983 | Psi_f | 1.11 | -4.505802 | 0.475783 | 0.3180741 | 0.3180741 | 27.10888 | 11.77324 | -3.264993 | 2.167653 | -14.06733 | -15.16467 | 2.594574e-07 | 336.036 |  | 331.5831 | 19.82874
|  | 0.2693912 | 1.12 | -4.058081 | 0.5115797 | 0.3253134 | 0.3253134 | 28.56746 | 12.40669 | -3.264993 | 1.952263 | -14.82421 | -16.13695 | 9.813269e-08 | 333.0357 |  | 328.2064 | 23.32238
| e* |  | 1.13 | -3.61036 | 0.547258 | 0.3324247 | 0.3324247 | 30.02603 | 13.04014 | -3.264993 | 1.736873 | -15.5811 | -17.10922 | 3.711602e-08 | 330.0885 |  | 324.8297 | 27.65505
| 0.06 |  | 1.14 | -3.162639 | 0.5824572 | 0.3394112 | 0.3394112 | 31.4846 | 13.67359 | -3.264993 | 1.521483 | -16.33798 | -18.08149 | 1.403813e-08 | 327.193 |  | 321.453 | 32.94753
|  |  | 1.15 | -2.714917 | 0.6168358 | 0.3462762 | 0.3462762 | 32.94317 | 14.30704 | -3.264993 | 1.306093 | -17.09486 | -19.05376 | 5.309539e-09 | 324.3478 |  | 318.0763 | 39.33218
| log(tau_el) |  | 1.16 | -2.267196 | 0.6500844 | 0.3530228 | 0.3530228 | 34.40175 | 14.94049 | -3.264993 | 1.090704 | -17.85174 | -20.02603 | 2.008189e-09 | 321.5517 |  | 314.6996 | 46.95176
| -23.54 |  | 1.17 | -1.819475 | 0.6819355 | 0.3596541 | 0.3596541 | 35.86032 | 15.57394 | -3.264993 | 0.8753137 | -18.60862 | -20.9983 | 7.595428e-10 | 318.8034 |  | 311.3229 | 55.95833
|  |  | 1.18 | -1.371754 | 0.7121711 | 0.366173 | 0.366173 | 37.31889 | 16.20739 | -3.264993 | 0.6599238 | -19.36551 | -21.97058 | 2.872764e-10 | 316.1017 |  | 307.9462 | 66.51228
| Tx/Tg |  | 1.19 | -0.9240327 | 0.7406256 | 0.3725824 | 0.3725824 | 38.77746 | 16.84084 | -3.264993 | 0.444534 | -20.12239 | -22.94285 | 1.086545e-10 | 313.4454 |  | 304.5695 | 78.78141
| 0.8954424 |  | 1.2 | -0.4763115 | 0.7671867 | 0.3788849 | 0.3788849 | 40.23604 | 17.47429 | -3.264993 | 0.2291441 | -20.87927 | -23.91512 | 4.109561e-11 | 310.8333 |  | 301.1928 | 92.9401
|  |  | 1.21 | -0.02859035 | 0.7917925 | 0.3850832 | 0.3850832 | 41.69461 | 18.10774 | -3.264993 | 0.01375426 | -21.63615 | -24.88739 | 1.55433e-11 | 308.2645 |  | 297.8161 | 109.1685
|  |  | 1.22 | 0.4191308 | 0.8144268 | 0.39118 | 0.39118 | 43.15318 | 18.74119 | -3.264993 | -0.2016356 | -22.39303 | -25.85966 | 5.878829e-12 | 305.7377 |  | 294.4394 | 127.6519
|  |  | 1.23 | 0.866852 | 0.8351129 | 0.3971776 | 0.3971776 | 44.61175 | 19.37464 | -3.264993 | -0.4170255 | -23.14992 | -26.83194 | 2.223507e-12 | 303.252 |  | 291.0627 | 148.5801
|  |  | 1.24 | 1.314573 | 0.8539067 | 0.4030784 | 0.4030784 | 46.07033 | 20.00809 | -3.264993 | -0.6324153 | -23.9068 | -27.80421 | 8.409812e-13 | 300.8065 |  | 287.686 | 172.1465
|  |  | 1.25 | 1.762294 | 0.8708896 | 0.4088849 | 0.4088849 | 47.5289 | 20.64154 | -3.264993 | -0.8478052 | -24.66368 | -28.77648 | 3.180783e-13 | 298.4 |  | 284.3093 | 198.5481
|  |  | 1.26 | 2.210016 | 0.8861615 | 0.4145992 | 0.4145992 | 48.98747 | 21.27499 | -3.264993 | -1.063195 | -25.42056 | -29.74875 | 1.203045e-13 | 296.0317 |  | 280.9326 | 227.9845
|  |  | 1.27 | 2.657737 | 0.8998347 | 0.4202235 | 0.4202235 | 50.44604 | 21.90844 | -3.264993 | -1.278585 | -26.17744 | -30.72102 | 4.550189e-14 | 293.7008 |  | 277.5559 | 260.6578
|  |  | 1.28 | 3.105458 | 0.9120286 | 0.4257599 | 0.4257599 | 51.90462 | 22.54189 | -3.264993 | -1.493975 | -26.93433 | -31.69329 | 1.720985e-14 | 291.40625 |  | 274.1792 | 296.7716
|  |  | 1.29 | 3.553179 | 0.9228653 | 0.4312105 | 0.4312105 | 53.36319 | 23.17534 | -3.264993 | -1.709365 | -27.69121 | -32.66557 | 6.509159e-15 | 289.1473 |  | 270.8025 | 336.5316
|  |  | 1.3 | 4.0009 | 0.932466 | 0.4365772 | 0.4365772 | 54.82176 | 23.80879 | -3.264993 | -1.924754 | -28.44809 | -33.63784 | 2.461912e-15 | 286.9231 |  | 267.4258 | 380.1442
|  |  | 1.31 | 4.448621 | 0.9409481 | 0.441862 | 0.441862 | 56.28033 | 24.44224 | -3.264993 | -2.140144 | -29.20497 | -34.61011 | 9.311514e-16 | 284.7328 |  | 264.0491 | 427.8169
|  |  | 1.32 | 4.896343 | 0.9484239 | 0.4470667 | 0.4470667 | 57.73891 | 25.07569 | -3.264993 | -2.355534 | -29.96185 | -35.58238 | 3.521827e-16 | 282.5758 |  | 260.6724 | 479.7576
|  |  | 1.33 | 5.344064 | 0.9549985 | 0.4521931 | 0.4521931 | 59.19748 | 25.70914 | -3.264993 | -2.570924 | -30.71874 | -36.55465 | 1.332035e-16 | 280.4511 |  | 257.2957 | 536.1744
|  |  | 1.34 | 5.791785 | 0.9607697 | 0.4572431 | 0.4572431 | 60.65605 | 26.34259 | -3.264993 | -2.786314 | -31.47562 | -37.52693 | 5.038061e-17 | 278.3582 |  | 253.919 | 597.2755
|  |  | 1.35 | 6.239506 | 0.9658272 | 0.4622182 | 0.4622182 | 62.11462 | 26.97604 | -3.264993 | -3.001704 | -32.2325 | -38.4992 | 1.90551e-17 | 276.2963 |  | 250.5423 | 663.2689
|  |  | 1.36 | 6.687227 | 0.9702529 | 0.4671202 | 0.4671202 | 63.5732 | 27.60949 | -3.264993 | -3.217094 | -32.98938 | -39.47147 | 7.207072e-18 | 274.2647 |  | 247.1656 | 734.3622
|  |  | 1.37 | 7.134949 | 0.9741208 | 0.4719506 | 0.4719506 | 65.03177 | 28.24294 | -3.264993 | -3.432483 | -33.74626 | -40.44374 | 2.725879e-18 | 272.2628 |  | 243.7889 | 810.7621
|  |  | 1.38 | 7.58267 | 0.9774975 | 0.476711 | 0.476711 | 66.49034 | 28.87639 | -3.264993 | -3.647873 | -34.50315 | -41.41601 | 1.03099e-18 | 270.2899 |  | 240.4122 | 892.675
|  |  | 1.39 | 8.030391 | 0.9804424 | 0.4814029 | 0.4814029 | 67.94891 | 29.50984 | -3.264993 | -3.863263 | -35.26003 | -42.38828 | 3.899438e-19 | 268.3453 |  | 237.0355 | 980.3058
|  |  | 1.4 | 8.478112 | 0.9830086 | 0.4860277 | 0.4860277 | 69.40749 | 30.14329 | -3.264993 | -4.078653 | -36.01691 | -43.36056 | 1.474856e-19 | 266.4286 |  | 233.6588 | 1073.859
|  |  | 1.41 | 8.925833 | 0.9852431 | 0.490587 | 0.490587 | 70.86606 | 30.77674 | -3.264993 | -4.294043 | -36.77379 | -44.33283 | 5.578243e-20 | 264.539 |  | 230.2821 | 1173.536
|  |  | 1.42 | 9.373554 | 0.9871876 | 0.4950821 | 0.4950821 | 72.32463 | 31.41019 | -3.264993 | -4.509433 | -37.53067 | -45.3051 | 2.109819e-20 | 262.6761 |  | 226.9054 | 1279.541
|  |  | 1.43 | 9.821276 | 0.9888788 | 0.4995142 | 0.4995142 | 73.7832 | 32.04364 | -3.264993 | -4.724823 | -38.28756 | -46.27737 | 7.979816e-21 | 260.8392 |  | 223.5287 | 1392.071
|  |  | 1.44 | 10.269 | 0.990349 | 0.5038849 | 0.5038849 | 75.24178 | 32.67709 | -3.264993 | -4.940212 | -39.04444 | -47.24964 | 3.018149e-21 | 259.0278 |  | 220.152 | 1511.327
|  |  | 1.45 | 10.71672 | 0.9916264 | 0.5081952 | 0.5081952 | 76.70035 | 33.31054 | -3.264993 | -5.155602 | -39.80132 | -48.22192 | 1.141533e-21 | 257.2414 |  | 216.7753 | 1637.505
|  |  | 1.46 | 11.16444 | 0.992736 | 0.5124465 | 0.5124465 | 78.15892 | 33.94399 | -3.264993 | -5.370992 | -40.5582 | -49.19419 | 4.317537e-22 | 255.4795 |  | 213.3986 | 1770.799
|  |  | 1.47 | 11.61216 | 0.9936995 | 0.51664 | 0.51664 | 79.61749 | 34.57744 | -3.264993 | -5.586382 | -41.31508 | -50.16646 | 1.632991e-22 | 253.7415 |  | 210.0219 | 1911.404
|  |  | 1.48 | 12.05988 | 0.9945359 | 0.5207768 | 0.5207768 | 81.07607 | 35.21089 | -3.264993 | -5.801772 | -42.07197 | -51.13873 | 6.176344e-23 | 252.027 |  | 206.6452 | 2059.511
|  |  | 1.49 | 12.5076 | 0.9952618 | 0.524858 | 0.524858 | 82.53464 | 35.84434 | -3.264993 | -6.017162 | -42.82885 | -52.111 | 2.336034e-23 | 250.3356 |  | 203.2685 | 2215.31
|  |  | 1.5 | 12.95532 | 0.9958916 | 0.5288849 | 0.5288849 | 83.99321 | 36.47779 | -3.264993 | -6.232552 | -43.58573 | -53.08327 | 8.835414e-24 | 248.6667 |  | 199.8918 | 2378.989
|  |  | 1.51 | 13.40305 | 0.9964381 | 0.5328584 | 0.5328584 | 85.45178 | 37.11124 | -3.264993 | -6.447941 | -44.34261 | -54.05555 | 3.341755e-24 | 247.0199 |  | 196.5151 | 2550.733
|  |  | 1.52 | 13.85077 | 0.9969121 | 0.5367796 | 0.5367796 | 86.91036 | 37.74469 | -3.264993 | -6.663331 | -45.09949 | -55.02782 | 1.263928e-24 | 245.3947 |  | 193.1384 | 2730.726
|  |  | 1.53 | 14.29849 | 0.9973231 | 0.5406496 | 0.5406496 | 88.36893 | 38.37814 | -3.264993 | -6.878721 | -45.85638 | -56.00009 | 4.780464e-25 | 243.7908 |  | 189.7617 | 2919.15
|  |  | 1.54 | 14.74621 | 0.9976796 | 0.5444693 | 0.5444693 | 89.8275 | 39.01159 | -3.264993 | -7.094111 | -46.61326 | -56.97236 | 1.808081e-25 | 242.2078 |  | 186.385 | 3116.185
|  |  | 1.55 | 15.19393 | 0.9979887 | 0.5482397 | 0.5482397 | 91.28607 | 39.64504 | -3.264993 | -7.309501 | -47.37014 | -57.94463 | 6.838573e-26 | 240.6452 |  | 183.0083 | 3322.009
|  |  | 1.56 | 15.64165 | 0.9982567 | 0.5519618 | 0.5519618 | 92.74465 | 40.27849 | -3.264993 | -7.524891 | -48.12702 | -58.91691 | 2.586504e-26 | 239.1026 |  | 179.6316 | 3536.797
|  |  | 1.57 | 16.08937 | 0.9984891 | 0.5556365 | 0.5556365 | 94.20322 | 40.91194 | -3.264993 | -7.740281 | -48.8839 | -59.88918 | 9.782749e-27 | 237.5796 |  | 176.2549 | 3760.722
|  |  | 1.58 | 16.53709 | 0.9986905 | 0.5592646 | 0.5592646 | 95.66179 | 41.54539 | -3.264993 | -7.95567 | -49.64078 | -60.86145 | 3.700059e-27 | 236.0759 |  | 172.8782 | 3993.957
|  |  | 1.59 | 16.98481 | 0.9988651 | 0.5628471 | 0.5628471 | 97.12036 | 42.17884 | -3.264993 | -8.17106 | -50.39767 | -61.83372 | 1.399447e-27 | 234.5912 |  | 169.5015 | 4236.67
|  |  | 1.6 | 17.43254 | 0.9990164 | 0.5663849 | 0.5663849 | 98.57894 | 42.81229 | -3.264993 | -8.38645 | -51.15455 | -62.80599 | 5.293026e-28 | 233.125 |  | 166.1248 | 4489.028

## CalculationsPVC
Universal Parameters | Polymer Parameters | Aging time, s | Tg/T | ln(tau-beta) | psi_eq | psi_aging | psi_actual | ln(tau-alpha) | log(tau_alpha) | Constant-Term | Term-1 | Term-2 | ln(S, 1/s) | S, 1/s | T, K | "y = 3.051ln(S) + 302.02" | T_fit, K | diff
|  | 2630268.0 | 1 | -13.87662 | 0.2023891 | 0.290563 | 0.2023891 | 4.627533 | 2.009712 | -3.264993 | 12.26379 | -0.5378406 | 8.460956 | 4726.575 | 350 |  | 327.8344 | 491.3148
DS/R | Polymer Name |  | 1.01 | -13.41947 | 0.2270327 | 0.2994739 | 0.2270327 | 7.545372 | 3.276913 | -3.264993 | 11.85978 | -0.8769698 | 7.717816 | 2248.045 | 346.5347 | a | 325.5671 | 439.6401
16 | PVC | Y | 1.02 | -12.96233 | 0.2537224 | 0.30821 | 0.2537224 | 10.69909 | 4.646556 | -3.264993 | 11.45577 | -1.243515 | 6.94726 | 1040.296 | 343.1373 | 3.051 | 323.2161 | 396.8528
|  | 74.3735 | 1.03 | -12.50519 | 0.2824033 | 0.3167766 | 0.2824033 | 14.08914 | 6.118834 | -3.264993 | 11.05176 | -1.637527 | 6.149237 | 468.3601 | 339.8058 |  | 320.7813 | 361.9317
E1_bar | Tg, K |  | 1.04 | -12.04805 | 0.3129668 | 0.3251784 | 0.3129668 | 17.71062 | 7.691626 | -3.264993 | 10.64775 | -2.058438 | 5.324315 | 205.2677 | 336.5385 | b | 318.2645 | 333.9382
50 | 350 | Z_fictive | 1.05 | -11.5909 | 0.3452465 | 0.3334201 | 0.3334201 | 20.41743 | 8.867177 | -3.264993 | 10.24374 | -2.37304 | 4.605702 | 100.0532 | 333.3333 | 302.02 | 316.072 | 297.9537
|  | 0.9555859 | 1.06 | -11.13376 | 0.379019 | 0.3415064 | 0.3415064 | 21.96309 | 9.538447 | -3.264993 | 9.839725 | -2.552686 | 4.022046 | 55.81516 | 330.1887 |  | 314.2913 | 252.7279
(E2_bar - E1_bar) | p |  | 1.07 | -10.67662 | 0.4140061 | 0.3494415 | 0.3494415 | 23.50874 | 10.20972 | -3.264993 | 9.435714 | -2.732332 | 3.438389 | 31.13675 | 327.1028 | criterion | 312.5105 | 212.9346
100 | 0.9 | Tg/Tf | 1.08 | -10.21947 | 0.4498831 | 0.3572296 | 0.3572296 | 25.0544 | 10.88099 | -3.264993 | 9.031703 | -2.911978 | 2.854732 | 17.36978 | 324.0741 | 6.576293 | 310.7298 | 178.07
|  | 1.045172 | 1.09 | -9.762331 | 0.4862892 | 0.3648749 | 0.3648749 | 26.60006 | 11.55226 | -3.264993 | 8.627692 | -3.091624 | 2.271075 | 9.689814 | 321.1009 |  | 308.9491 | 147.6679
k | X |  | 1.1 | -9.305188 | 0.5228412 | 0.3723812 | 0.3723812 | 28.14572 | 12.22353 | -3.264993 | 8.223681 | -3.271269 | 1.687418 | 5.405508 | 318.1818 |  | 307.1683 | 121.2973
1.96 | 0.90181 | Psi_f | 1.11 | -8.848045 | 0.5591503 | 0.3797522 | 0.3797522 | 29.69137 | 12.8948 | -3.264993 | 7.81967 | -3.450915 | 1.103762 | 3.015488 | 315.3153 |  | 305.3876 | 98.55999
|  | 0.3294608 | 1.12 | -8.390902 | 0.5948375 | 0.3869915 | 0.3869915 | 31.23703 | 13.56607 | -3.264993 | 7.41566 | -3.630561 | 0.5201049 | 1.682204 | 312.5 |  | 303.6068 | 79.08829
| e* |  | 1.13 | -7.933759 | 0.6295497 | 0.3941028 | 0.3941028 | 32.78269 | 14.23734 | -3.264993 | 7.011649 | -3.810207 | -0.06355188 | 0.9384254 | 309.7345 |  | 301.8261 | 62.54295
| 0.06 |  | 1.14 | -7.476616 | 0.662973 | 0.4010893 | 0.4010893 | 34.32835 | 14.90861 | -3.264993 | 6.607638 | -3.989853 | -0.6472087 | 0.523505 | 307.0175 |  | 300.0454 | 48.61126
|  |  | 1.15 | -7.019474 | 0.6948425 | 0.4079543 | 0.4079543 | 35.874 | 15.57988 | -3.264993 | 6.203627 | -4.169499 | -1.230865 | 0.2920397 | 304.3478 |  | 298.2646 | 37.00528
| log(tau_el) |  | 1.16 | -6.562331 | 0.7249486 | 0.4147009 | 0.4147009 | 37.41966 | 16.25115 | -3.264993 | 5.799616 | -4.349145 | -1.814522 | 0.1629157 | 301.7241 |  | 296.4839 | 27.46017
| -25.88 |  | 1.17 | -6.105188 | 0.7531398 | 0.4213322 | 0.4213322 | 38.96532 | 16.92242 | -3.264993 | 5.395605 | -4.528791 | -2.398179 | 0.0908833 | 299.1453 |  | 294.7032 | 19.73264
|  |  | 1.18 | -5.648045 | 0.7793211 | 0.4278511 | 0.4278511 | 40.51098 | 17.59369 | -3.264993 | 4.991594 | -4.708437 | -2.981836 | 0.05069968 | 296.6102 |  | 292.9224 | 13.5995
| Tx/Tg |  | 1.19 | -5.190902 | 0.8034503 | 0.4342605 | 0.4342605 | 42.05663 | 18.26496 | -3.264993 | 4.587583 | -4.888083 | -3.565493 | 0.02828305 | 294.1176 |  | 291.1417 | 8.856367
| 0.9142857 |  | 1.2 | -4.733759 | 0.8255319 | 0.440563 | 0.440563 | 43.60229 | 18.93623 | -3.264993 | 4.183573 | -5.067728 | -4.149149 | 0.01577783 | 291.6667 |  | 289.3609 | 5.316351
|  |  | 1.21 | -4.276616 | 0.8456094 | 0.4467613 | 0.4467613 | 45.14795 | 19.60751 | -3.264993 | 3.779562 | -5.247374 | -4.732806 | 0.008801738 | 289.2562 |  | 287.5802 | 2.808942
|  |  | 1.22 | -3.819474 | 0.8637577 | 0.4528581 | 0.4528581 | 46.69361 | 20.27878 | -3.264993 | 3.375551 | -5.42702 | -5.316463 | 0.004910091 | 286.8852 |  | 285.7995 | 1.178906
|  |  | 1.23 | -3.362331 | 0.8800752 | 0.4588557 | 0.4588557 | 48.23927 | 20.95005 | -3.264993 | 2.97154 | -5.606666 | -5.90012 | 0.002739117 | 284.5528 |  | 284.0187 | 0.2852742
|  |  | 1.24 | -2.905188 | 0.8946768 | 0.4647565 | 0.4647565 | 49.78492 | 21.62132 | -3.264993 | 2.567529 | -5.786312 | -6.483776 | 0.001528029 | 282.2581 |  | 282.238 | 0.0004026618
|  |  | 1.25 | -2.448045 | 0.907687 | 0.470563 | 0.470563 | 51.33058 | 22.29259 | -3.264993 | 2.163518 | -5.965958 | -7.067433 | 0.0008524183 | 280 |  | 280.4573 | 0.2090879
|  |  | 1.26 | -1.990902 | 0.9192351 | 0.4762773 | 0.4762773 | 52.87624 | 22.96386 | -3.264993 | 1.759507 | -6.145604 | -7.65109 | 0.0004755255 | 277.7778 |  | 278.6765 | 0.8077455
|  |  | 1.27 | -1.533759 | 0.9294509 | 0.4819016 | 0.4819016 | 54.4219 | 23.63513 | -3.264993 | 1.355496 | -6.32525 | -8.234747 | 0.0002652741 | 275.5906 |  | 276.8958 | 1.703642
|  |  | 1.28 | -1.076616 | 0.9384611 | 0.487438 | 0.487438 | 55.96755 | 24.3064 | -3.264993 | 0.9514855 | -6.504896 | -8.818404 | 0.0001479844 | 273.4375 |  | 275.1151 | 2.814177
|  |  | 1.29 | -0.6194736 | 0.9463869 | 0.4928886 | 0.4928886 | 57.51321 | 24.97767 | -3.264993 | 0.5474746 | -6.684541 | -9.40206 | 8.25538e-05 | 271.3178 |  | 273.3343 | 4.06621
|  |  | 1.3 | -0.1623308 | 0.9533426 | 0.4982553 | 0.4982553 | 59.05887 | 25.64894 | -3.264993 | 0.1434637 | -6.864187 | -9.985717 | 4.605302e-05 | 269.2308 |  | 271.5536 | 5.395436
|  |  | 1.31 | 0.2948121 | 0.9594346 | 0.5035401 | 0.5035401 | 60.60453 | 26.32021 | -3.264993 | -0.2605472 | -7.043833 | -10.56937 | 2.56909e-05 | 267.1756 |  | 269.7728 | 6.7458
|  |  | 1.32 | 0.7519549 | 0.9647606 | 0.5087448 | 0.5087448 | 62.15018 | 26.99148 | -3.264993 | -0.6645581 | -7.223479 | -11.15303 | 1.433179e-05 | 265.1515 |  | 267.9921 | 8.068942
|  |  | 1.33 | 1.209098 | 0.9694096 | 0.5138712 | 0.5138712 | 63.69584 | 27.66275 | -3.264993 | -1.068569 | -7.403125 | -11.73669 | 7.995054e-06 | 263.1579 |  | 266.2114 | 9.32369
|  |  | 1.34 | 1.666241 | 0.9734621 | 0.5189212 | 0.5189212 | 65.2415 | 28.33402 | -3.264993 | -1.47258 | -7.582771 | -12.32034 | 4.460078e-06 | 261.194 |  | 264.4306 | 10.47558
|  |  | 1.35 | 2.123384 | 0.9769905 | 0.5238963 | 0.5238963 | 66.78716 | 29.00529 | -3.264993 | -1.876591 | -7.762417 | -12.904 | 2.488076e-06 | 259.2593 |  | 262.6499 | 11.4964
|  |  | 1.36 | 2.580526 | 0.9800594 | 0.5287983 | 0.5287983 | 68.33281 | 29.67656 | -3.264993 | -2.280602 | -7.942063 | -13.48766 | 1.387985e-06 | 257.3529 |  | 260.8692 | 12.36377
|  |  | 1.37 | 3.037669 | 0.9827263 | 0.5336287 | 0.5336287 | 69.87847 | 30.34783 | -3.264993 | -2.684612 | -8.121709 | -14.07131 | 7.742937e-07 | 255.4745 |  | 259.0884 | 13.06076
|  |  | 1.38 | 3.494812 | 0.9850419 | 0.5383891 | 0.5383891 | 71.42413 | 31.0191 | -3.264993 | -3.088623 | -8.301355 | -14.65497 | 4.319434e-07 | 253.6232 |  | 257.3077 | 13.5755
|  |  | 1.39 | 3.951955 | 0.9870511 | 0.543081 | 0.543081 | 72.96979 | 31.69038 | -3.264993 | -3.492634 | -8.481 | -15.23863 | 2.409616e-07 | 251.7986 |  | 255.5269 | 13.90085
|  |  | 1.4 | 4.409098 | 0.9887936 | 0.5477058 | 0.5477058 | 74.51544 | 32.36165 | -3.264993 | -3.896645 | -8.660646 | -15.82228 | 1.344216e-07 | 250 |  | 253.7462 | 14.03408
|  |  | 1.41 | 4.866241 | 0.9903039 | 0.5522651 | 0.5522651 | 76.0611 | 33.03292 | -3.264993 | -4.300656 | -8.840292 | -16.40594 | 7.498771e-08 | 248.227 |  | 251.9655 | 13.97654
|  |  | 1.42 | 5.323384 | 0.9916123 | 0.5567602 | 0.5567602 | 77.60676 | 33.70419 | -3.264993 | -4.704667 | -9.019938 | -16.9896 | 4.183224e-08 | 246.4789 |  | 250.1847 | 13.73341
|  |  | 1.43 | 5.780526 | 0.9927455 | 0.5611923 | 0.5611923 | 79.15242 | 34.37546 | -3.264993 | -5.108678 | -9.199584 | -17.57326 | 2.333631e-08 | 244.7552 |  | 248.404 | 13.3134
|  |  | 1.44 | 6.237669 | 0.9937266 | 0.565563 | 0.565563 | 80.69807 | 35.04673 | -3.264993 | -5.512689 | -9.37923 | -18.15691 | 1.301827e-08 | 243.0556 |  | 246.6233 | 12.72853
|  |  | 1.45 | 6.694812 | 0.9945757 | 0.5698733 | 0.5698733 | 82.24373 | 35.718 | -3.264993 | -5.9167 | -9.558876 | -18.74057 | 7.262303e-09 | 241.3793 |  | 244.8425 | 11.99385
|  |  | 1.46 | 7.151955 | 0.9953104 | 0.5741246 | 0.5741246 | 83.78939 | 36.38927 | -3.264993 | -6.32071 | -9.738522 | -19.32423 | 4.05131e-09 | 239.726 |  | 243.0618 | 11.1273
|  |  | 1.47 | 7.609098 | 0.995946 | 0.5783181 | 0.5783181 | 85.33505 | 37.06054 | -3.264993 | -6.724721 | -9.918168 | -19.90788 | 2.260042e-09 | 238.0952 |  | 241.2811 | 10.1494
|  |  | 1.48 | 8.066241 | 0.9964958 | 0.5824549 | 0.5824549 | 86.8807 | 37.73181 | -3.264993 | -7.128732 | -10.09781 | -20.49154 | 1.260775e-09 | 236.4865 |  | 239.5003 | 9.083157
|  |  | 1.49 | 8.523384 | 0.9969712 | 0.5865361 | 0.5865361 | 88.42636 | 38.40308 | -3.264993 | -7.532743 | -10.27746 | -21.0752 | 7.033293e-10 | 234.8993 |  | 237.7196 | 7.953801
|  |  | 1.5 | 8.980526 | 0.9973823 | 0.590563 | 0.590563 | 89.97202 | 39.07435 | -3.264993 | -7.936754 | -10.45711 | -21.65885 | 3.923556e-10 | 233.3333 |  | 235.9388 | 6.788668
|  |  | 1.51 | 9.437669 | 0.9977378 | 0.5945365 | 0.5945365 | 91.51768 | 39.74562 | -3.264993 | -8.340765 | -10.63675 | -22.24251 | 2.188774e-10 | 231.7881 |  | 234.1581 | 5.617015
|  |  | 1.52 | 9.894812 | 0.998045 | 0.5984577 | 0.5984577 | 93.06333 | 40.41689 | -3.264993 | -8.744776 | -10.8164 | -22.82617 | 1.221018e-10 | 230.2632 |  | 232.3774 | 4.469879
|  |  | 1.53 | 10.35195 | 0.9983106 | 0.6023277 | 0.6023277 | 94.60899 | 41.08816 | -3.264993 | -9.148787 | -10.99604 | -23.40982 | 6.811504e-11 | 228.7582 |  | 230.5966 | 3.379935
|  |  | 1.54 | 10.8091 | 0.9985402 | 0.6061474 | 0.6061474 | 96.15465 | 41.75943 | -3.264993 | -9.552798 | -11.17569 | -23.99348 | 3.79983e-11 | 227.2727 |  | 228.8159 | 2.381361
|  |  | 1.55 | 11.26624 | 0.9987386 | 0.6099178 | 0.6099178 | 97.70031 | 42.4307 | -3.264993 | -9.956808 | -11.35533 | -24.57714 | 2.119753e-11 | 225.8065 |  | 227.0352 | 1.509715
|  |  | 1.56 | 11.72338 | 0.9989101 | 0.6136399 | 0.6136399 | 99.24597 | 43.10197 | -3.264993 | -10.36082 | -11.53498 | -25.16079 | 1.182514e-11 | 224.359 |  | 225.2544 | 0.801822
|  |  | 1.57 | 12.18053 | 0.9990583 | 0.6173146 | 0.6173146 | 100.7916 | 43.77325 | -3.264993 | -10.76483 | -11.71463 | -25.74445 | 6.59671e-12 | 222.9299 |  | 223.4737 | 0.2956601
|  |  | 1.58 | 12.63767 | 0.9991863 | 0.6209427 | 0.6209427 | 102.3373 | 44.44452 | -3.264993 | -11.16884 | -11.89427 | -26.32811 | 3.680005e-12 | 221.519 |  | 221.6929 | 0.03026157
|  |  | 1.59 | 13.09481 | 0.999297 | 0.6245252 | 0.6245252 | 103.8829 | 45.11579 | -3.264993 | -11.57285 | -12.07392 | -26.91176 | 2.052908e-12 | 220.1258 |  | 219.9122 | 0.04561519
|  |  | 1.6 | 13.55195 | 0.9993926 | 0.628063 | 0.628063 | 105.4286 | 45.78706 | -3.264993 | -11.97686 | -12.25356 | -27.49542 | 1.145224e-12 | 218.75 |  | 218.1315 | 0.3825766